## Beam Design
Simply Supported Beam — Stiffness-Limited Design
Centre point load P; rectangular cross-section (h = R·b); deflection limit Δ. Goal: find width b so that Δ = Δ_design.
1 — Design Parameters (blue cells are user inputs)
Parameter | Symbol | Value | Unit
Applied load | P | 1000 | N
Beam span | L | 2000 | mm
Height-to-width ratio | R | 6 | — (h = R·b)
Design deflection limit | Δ | 1 | mm
2 — Material Properties
Property | Symbol | Unit | Aluminum 7075-T6 | Titanium Ti-6Al-4V | AISI 4340 Steel | CFRP (UD)
Young's modulus | E | GPa | 71.7 | 114 | 200 | 135
Density | ρ | g/cm³ | 2.81 | 4.43 | 7.85 | 1.58
Beam Efficiency Index | E½/ρ | GPa½·cm³/g | 3.013376 | 2.410176 | 1.801546 | 7.353766
3 — Section Design (analytical solution for width b)
From Δ = PL³/(48EI) with I = Rh·b³/12 = R³b⁴/12, solving for b: b = [PL³ / (4·E·R³·Δ)]^(1/4) Note: E converted to N/mm² = E[GPa] × 1000
Derived Quantity | Symbol | Unit | Aluminum 7075-T6 | Titanium Ti-6Al-4V | AISI 4340 Steel | CFRP (UD)
Width | b | mm | 18.95677 | 16.88176 | 14.66853 | 16.18306
Height (h = R·b) | h | mm | 113.7406 | 101.2906 | 88.01117 | 97.09835
Second moment of area | I | mm⁴ | 2324500.2 | 1461988.3 | 833333.3 | 1234567.9
Cross-section area | A | mm² | 2156.154 | 1709.964 | 1290.994 | 1571.348
Beam mass | m | kg | 12.11759 | 15.15028 | 20.26861 | 4.965461
Deflection (verification) | Δ | mm | 1 | 1 | 1 | 1
4 — Merit Index Scaling Check
If the Beam Efficiency Index E½/ρ fully governs, mass should scale as m ∝ 1/(E½/ρ). The table below shows normalised values relative to Aluminum 7075-T6.
Quantity | Formula | — | Aluminum 7075-T6 | Titanium Ti-6Al-4V | AISI 4340 Steel | CFRP (UD)
Beam Efficiency Index E½/ρ | E½/ρ |  | 3.013376 | 2.410176 | 1.801546 | 7.353766
Normalised merit index | (E½/ρ) / ref |  | 1 | 0.7998259 | 0.5978498 | 2.440375
Beam mass m | m [kg] |  | 12.11759 | 15.15028 | 20.26861 | 4.965461
Normalised mass | m / ref |  | 1 | 1.250272 | 1.672661 | 0.4097731
Predicted mass ratio (1/merit_norm) | 1 / (merit_norm) |  | 1 | 1.250272 | 1.672661 | 0.4097731
Notes: E in GPa is converted to N/mm² (= MPa) by multiplying by 1000. Density in g/cm³ is converted to g/mm³ by dividing by 1000. Mass = A [mm²] × L [mm] × ρ [g/mm³] ÷ 1000 gives kg. Deflection formula: Δ = PL³/(48EI) per AISC beam tables (simply supported, centre load).